## Sheet1
Lysosyme
Thickness | Si+/Total
0 | 0.09066134
0 | 0.09062174
0 | 0.09044809
0.3 | 0.1010378
0.3 | 0.102005
0.3 | 0.1037094
0.5 | 0.07902235
0.5 | 0.08206945
0.5 | 0.07424453
0.6 | 0.07543198
0.6 | 0.06428051
0.6 | 0.06728125
1.7 | 0.02444462
1.7 | 0.026812
1.7 | 0.02525286
2.3 | 0.01314628
2.3 | 0.01306664
2.3 | 0.01304708
3.1 | 0.01266342
3.1 | 0.01265886
3.1 | 0.0130375
4.1 | 0.004086256
4.1 | 0.005059375
4.1 | 0.003349456
4.5 | 0.002041767
4.5 | 0.002583429
4.5 | 0.001466779
5.6 | 0.0008831614
5.6 | 0.0008909561
5.6 | 0.0008947836
6.2 | 0.0004770728
6.2 | 0.0004513182
6.2 | 0.0004288377
6.9 | 0.0002882369
6.9 | 0.0002550993
6.9 | 0.000252961
7.6 | 0.000172266
7.6 | 0.0002239611
7.6 | 0.0003050038